## Map
| 84.223 | 84.523 | 84.823 | 85.123 | 85.423 | 85.723 | 86.023 | 86.323 | 86.623 | 86.923 | 87.223 | 87.523 | 87.823 | 88.123 | 88.423
106.268 | 0 | 0 | 0 | 0 | 0 | 498 | 477 | 485 | 504 | 465 | 463 | 0 | 0 | 0 | 0
106.568 | 0 | 0 | 0 | 458 | 465 | 487 | 491 | 495 | 504 | 485 | 489 | 465 | 0 | 0 | 0
106.868 | 0 | 0 | 477 | 481 | 483 | 477 | 493 | 504 | 500 | 493 | 502 | 471 | 450 | 0 | 0
107.168 | 0 | 429 | 493 | 504 | 489 | 475 | 487 | 500 | 506 | 479 | 495 | 485 | 471 | 467 | 0
107.468 | 0 | 465 | 511 | 489 | 508 | 483 | 502 | 511 | 519 | 481 | 499 | 477 | 481 | 495 | 0
107.768 | 0 | 458 | 491 | 489 | 502 | 487 | 493 | 504 | 515 | 479 | 504 | 475 | 493 | 487 | 0
108.068 | 479 | 467 | 483 | 500 | 504 | 489 | 491 | 513 | 517 | 471 | 504 | 477 | 502 | 498 | 452
108.368 | 475 | 475 | 489 | 483 | 487 | 487 | 497 | 502 | 513 | 477 | 506 | 487 | 500 | 479 | 456
108.668 | 471 | 487 | 463 | 477 | 479 | 493 | 506 | 504 | 511 | 460 | 508 | 491 | 491 | 469 | 463
108.968 | 0 | 487 | 461 | 481 | 489 | 504 | 502 | 502 | 498 | 475 | 504 | 491 | 479 | 454 | 0
109.268 | 0 | 462 | 454 | 502 | 487 | 506 | 502 | 495 | 515 | 458 | 506 | 491 | 475 | 443 | 0
109.568 | 0 | 0 | 454 | 493 | 489 | 498 | 500 | 504 | 491 | 433 | 491 | 491 | 467 | 421 | 0
109.868 | 0 | 0 | 0 | 483 | 508 | 489 | 491 | 489 | 487 | 477 | 493 | 508 | 458 | 0 | 0
110.168 | 0 | 0 | 0 | 0 | 506 | 473 | 475 | 458 | 467 | 463 | 481 | 0 | 0 | 0 | 0

## Original
Specimen | Row | Test Point | Method | Objective Lens | XAbs. (mm) | YAbs. (mm) | X-distance to Startpoint (mm) | Y-distance to Startpoint (mm) | Hardness | Diagonal | Diagonal 1 | Diagonal 2 | Status | Color | Zoom Level | Info 1 | Info 2 | Info 3 | Unnamed: 19
CCT_PM_0-2Cs-1 | Row 1 | 1 | HV 1 | 20x | 108.068 | 88.423 | 0 | 0.3 | 452 | 64.034 | 64.169 | 63.898 | Measured |  | 2
|  | 2 | HV 1 | 20x | 108.368 | 88.423 | 0.3 | 0.3 | 456 | 63.777 | 63.909 | 63.645 | Measured |  | 2
|  | 3 | HV 1 | 20x | 108.668 | 88.423 | 0.6 | 0.3 | 463 | 63.258 | 63.645 | 62.871 | Measured |  | 2
|  | 4 | HV 1 | 20x | 107.168 | 88.123 | -0.9 | 0.6 | 467 | 62.998 | 62.866 | 63.13 | Measured |  | 2
|  | 5 | HV 1 | 20x | 107.468 | 88.123 | -0.6 | 0.6 | 495 | 61.176 | 61.308 | 61.044 | Measured |  | 2
|  | 6 | HV 1 | 20x | 107.768 | 88.123 | -0.3 | 0.6 | 487 | 61.7 | 61.572 | 61.827 | Measured |  | 2
|  | 7 | HV 1 | 20x | 108.068 | 88.123 | 0 | 0.6 | 498 | 61.049 | 61.319 | 60.78 | Measured |  | 2
|  | 8 | HV 1 | 20x | 108.368 | 88.123 | 0.3 | 0.6 | 479 | 62.224 | 62.351 | 62.098 | Measured |  | 2
|  | 9 | HV 1 | 20x | 108.668 | 88.123 | 0.6 | 0.6 | 469 | 62.871 | 63.126 | 62.617 | Measured |  | 2
|  | 10 | HV 1 | 20x | 108.968 | 88.123 | 0.9 | 0.6 | 454 | 63.905 | 63.641 | 64.169 | Measured |  | 2
|  | 11 | HV 1 | 20x | 109.268 | 88.123 | 1.2 | 0.6 | 443 | 64.699 | 64.709 | 64.688 | Measured |  | 2
|  | 12 | HV 1 | 20x | 109.568 | 88.123 | 1.5 | 0.6 | 421 | 66.389 | 66.519 | 66.259 | Measured |  | 2
|  | 13 | HV 1 | 20x | 106.868 | 87.823 | -1.2 | 0.9 | 450 | 64.162 | 63.641 | 64.684 | Measured |  | 2
|  | 14 | HV 1 | 20x | 107.168 | 87.823 | -0.9 | 0.9 | 471 | 62.738 | 62.351 | 63.126 | Measured |  | 2
|  | 15 | HV 1 | 20x | 107.468 | 87.823 | -0.6 | 0.9 | 481 | 62.089 | 62.092 | 62.087 | Measured |  | 2
|  | 16 | HV 1 | 20x | 107.768 | 87.823 | -0.3 | 0.9 | 493 | 61.31 | 61.053 | 61.567 | Measured |  | 2
|  | 17 | HV 1 | 20x | 108.068 | 87.823 | 0 | 0.9 | 502 | 60.804 | 60.793 | 60.815 | Measured |  | 2
|  | 18 | HV 1 | 20x | 108.368 | 87.823 | 0.3 | 0.9 | 500 | 60.922 | 60.54 | 61.304 | Measured |  | 2
|  | 19 | HV 1 | 20x | 108.668 | 87.823 | 0.6 | 0.9 | 491 | 61.443 | 61.059 | 61.827 | Measured |  | 2
|  | 20 | HV 1 | 20x | 108.968 | 87.823 | 0.9 | 0.9 | 479 | 62.219 | 62.092 | 62.346 | Measured |  | 2
|  | 21 | HV 1 | 20x | 109.268 | 87.823 | 1.2 | 0.9 | 475 | 62.484 | 62.617 | 62.351 | Measured |  | 2
|  | 22 | HV 1 | 20x | 109.568 | 87.823 | 1.5 | 0.9 | 467 | 62.991 | 63.122 | 62.859 | Measured |  | 2
|  | 23 | HV 1 | 20x | 109.868 | 87.823 | 1.8 | 0.9 | 458 | 63.636 | 63.377 | 63.896 | Indent has been Remeasured Manually |  | 2
|  | 24 | HV 1 | 20x | 106.568 | 87.523 | -1.5 | 1.2 | 465 | 63.126 | 63.126 | 63.126 | Measured |  | 2
|  | 25 | HV 1 | 20x | 106.868 | 87.523 | -1.2 | 1.2 | 471 | 62.739 | 63.136 | 62.343 | Measured |  | 2
|  | 26 | HV 1 | 20x | 107.168 | 87.523 | -0.9 | 1.2 | 485 | 61.827 | 62.351 | 61.304 | Measured |  | 2
|  | 27 | HV 1 | 20x | 107.468 | 87.523 | -0.6 | 1.2 | 477 | 62.354 | 62.611 | 62.098 | Measured |  | 2
|  | 28 | HV 1 | 20x | 107.768 | 87.523 | -0.3 | 1.2 | 475 | 62.48 | 62.357 | 62.602 | Measured |  | 2
|  | 29 | HV 1 | 20x | 108.068 | 87.523 | 0 | 1.2 | 477 | 62.361 | 62.617 | 62.105 | Measured |  | 2
|  | 30 | HV 1 | 20x | 108.368 | 87.523 | 0.3 | 1.2 | 487 | 61.695 | 61.567 | 61.823 | Measured |  | 2
|  | 31 | HV 1 | 20x | 108.668 | 87.523 | 0.6 | 1.2 | 491 | 61.443 | 61.838 | 61.048 | Measured |  | 2
|  | 32 | HV 1 | 20x | 108.968 | 87.523 | 0.9 | 1.2 | 491 | 61.436 | 61.823 | 61.048 | Measured |  | 2
|  | 33 | HV 1 | 20x | 109.268 | 87.523 | 1.2 | 1.2 | 491 | 61.435 | 61.827 | 61.044 | Measured |  | 2
|  | 34 | HV 1 | 20x | 109.568 | 87.523 | 1.5 | 1.2 | 491 | 61.445 | 61.319 | 61.572 | Measured |  | 2
|  | 35 | HV 1 | 20x | 109.868 | 87.523 | 1.8 | 1.2 | 508 | 60.392 | 60.525 | 60.26 | Measured |  | 2
|  | 36 | HV 1 | 20x | 106.268 | 87.223 | -1.8 | 1.5 | 463 | 63.255 | 62.866 | 63.645 | Measured |  | 2
|  | 37 | HV 1 | 20x | 106.568 | 87.223 | -1.5 | 1.5 | 489 | 61.565 | 61.567 | 61.563 | Measured |  | 2
|  | 38 | HV 1 | 20x | 106.868 | 87.223 | -1.2 | 1.5 | 502 | 60.784 | 61.044 | 60.525 | Measured |  | 2
|  | 39 | HV 1 | 20x | 107.168 | 87.223 | -0.9 | 1.5 | 495 | 61.181 | 61.563 | 60.799 | Measured |  | 2
|  | 40 | HV 1 | 20x | 107.468 | 87.223 | -0.6 | 1.5 | 499 | 60.934 | 60.793 | 61.075 | Measured |  | 2
|  | 41 | HV 1 | 20x | 107.768 | 87.223 | -0.3 | 1.5 | 504 | 60.673 | 60.547 | 60.799 | Measured |  | 2
|  | 42 | HV 1 | 20x | 108.068 | 87.223 | 0 | 1.5 | 504 | 60.661 | 61.048 | 60.274 | Measured |  | 2
|  | 43 | HV 1 | 20x | 108.368 | 87.223 | 0.3 | 1.5 | 506 | 60.532 | 60.799 | 60.265 | Measured |  | 2
|  | 44 | HV 1 | 20x | 108.668 | 87.223 | 0.6 | 1.5 | 508 | 60.401 | 60.534 | 60.269 | Measured |  | 2
|  | 45 | HV 1 | 20x | 108.968 | 87.223 | 0.9 | 1.5 | 504 | 60.659 | 60.784 | 60.534 | Measured |  | 2
|  | 46 | HV 1 | 20x | 109.268 | 87.223 | 1.2 | 1.5 | 506 | 60.534 | 60.534 | 60.534 | Measured |  | 2
|  | 47 | HV 1 | 20x | 109.568 | 87.223 | 1.5 | 1.5 | 491 | 61.435 | 61.567 | 61.304 | Measured |  | 2
|  | 48 | HV 1 | 20x | 109.868 | 87.223 | 1.8 | 1.5 | 493 | 61.306 | 60.788 | 61.823 | Measured |  | 2
|  | 49 | HV 1 | 20x | 110.168 | 87.223 | 2.1 | 1.5 | 481 | 62.095 | 62.098 | 62.092 | Measured |  | 2
|  | 50 | HV 1 | 20x | 106.268 | 86.923 | -1.8 | 1.8 | 465 | 63.133 | 63.143 | 63.122 | Measured |  | 2
|  | 51 | HV 1 | 20x | 106.568 | 86.923 | -1.5 | 1.8 | 485 | 61.831 | 61.838 | 61.823 | Measured |  | 2
|  | 52 | HV 1 | 20x | 106.868 | 86.923 | -1.2 | 1.8 | 493 | 61.322 | 61.319 | 61.326 | Measured |  | 2
|  | 53 | HV 1 | 20x | 107.168 | 86.923 | -0.9 | 1.8 | 479 | 62.215 | 62.343 | 62.087 | Measured |  | 2
|  | 54 | HV 1 | 20x | 107.468 | 86.923 | -0.6 | 1.8 | 481 | 62.087 | 62.083 | 62.092 | Measured |  | 2
|  | 55 | HV 1 | 20x | 107.768 | 86.923 | -0.3 | 1.8 | 479 | 62.22 | 62.357 | 62.083 | Measured |  | 2
|  | 56 | HV 1 | 20x | 108.068 | 86.923 | 0 | 1.8 | 471 | 62.747 | 62.351 | 63.143 | Measured |  | 2
|  | 57 | HV 1 | 20x | 108.368 | 86.923 | 0.3 | 1.8 | 477 | 62.344 | 62.346 | 62.343 | Measured |  | 2
|  | 58 | HV 1 | 20x | 108.668 | 86.923 | 0.6 | 1.8 | 460 | 63.513 | 63.385 | 63.641 | Measured |  | 2
|  | 59 | HV 1 | 20x | 108.968 | 86.923 | 0.9 | 1.8 | 475 | 62.468 | 61.558 | 63.377 | Indent has been Remeasured Manually |  | 2
|  | 60 | HV 1 | 20x | 109.268 | 86.923 | 1.2 | 1.8 | 458 | 63.641 | 63.901 | 63.381 | Measured |  | 2
|  | 61 | HV 1 | 20x | 109.568 | 86.923 | 1.5 | 1.8 | 433 | 65.465 | 64.169 | 66.761 | Measured |  | 2
|  | 62 | HV 1 | 20x | 109.868 | 86.923 | 1.8 | 1.8 | 477 | 62.338 | 61.818 | 62.857 | Indent has been Remeasured Manually |  | 2
|  | 63 | HV 1 | 20x | 110.168 | 86.923 | 2.1 | 1.8 | 463 | 63.253 | 63.641 | 62.866 | Measured |  | 2
|  | 64 | HV 1 | 20x | 106.268 | 86.623 | -1.8 | 2.1 | 504 | 60.664 | 60.54 | 60.788 | Measured |  | 2
|  | 65 | HV 1 | 20x | 106.568 | 86.623 | -1.5 | 2.1 | 504 | 60.655 | 60.528 | 60.781 | Measured |  | 2
|  | 66 | HV 1 | 20x | 106.868 | 86.623 | -1.2 | 2.1 | 500 | 60.922 | 60.799 | 61.044 | Measured |  | 2
|  | 67 | HV 1 | 20x | 107.168 | 86.623 | -0.9 | 2.1 | 506 | 60.536 | 60.784 | 60.287 | Measured |  | 2
|  | 68 | HV 1 | 20x | 107.468 | 86.623 | -0.6 | 2.1 | 519 | 59.749 | 59.49 | 60.009 | Measured |  | 2
|  | 69 | HV 1 | 20x | 107.768 | 86.623 | -0.3 | 2.1 | 515 | 60.005 | 60.269 | 59.741 | Measured |  | 2
|  | 70 | HV 1 | 20x | 108.068 | 86.623 | 0 | 2.1 | 517 | 59.891 | 59.768 | 60.014 | Measured |  | 2
|  | 71 | HV 1 | 20x | 108.368 | 86.623 | 0.3 | 2.1 | 513 | 60.139 | 60.009 | 60.269 | Measured |  | 2
|  | 72 | HV 1 | 20x | 108.668 | 86.623 | 0.6 | 2.1 | 511 | 60.269 | 60.014 | 60.525 | Measured |  | 2
|  | 73 | HV 1 | 20x | 108.968 | 86.623 | 0.9 | 2.1 | 498 | 61.048 | 60.788 | 61.308 | Measured |  | 2
|  | 74 | HV 1 | 20x | 109.268 | 86.623 | 1.2 | 2.1 | 515 | 60.005 | 59.749 | 60.26 | Measured |  | 2
|  | 75 | HV 1 | 20x | 109.568 | 86.623 | 1.5 | 2.1 | 491 | 61.431 | 61.561 | 61.301 | Measured |  | 2
|  | 76 | HV 1 | 20x | 109.868 | 86.623 | 1.8 | 2.1 | 487 | 61.693 | 61.823 | 61.563 | Measured |  | 2
|  | 77 | HV 1 | 20x | 110.168 | 86.623 | 2.1 | 2.1 | 467 | 62.991 | 62.6 | 63.381 | Measured |  | 2
|  | 78 | HV 1 | 20x | 106.268 | 86.323 | -1.8 | 2.4 | 485 | 61.828 | 61.823 | 61.832 | Measured |  | 2
|  | 79 | HV 1 | 20x | 106.568 | 86.323 | -1.5 | 2.4 | 495 | 61.181 | 60.799 | 61.563 | Measured |  | 2
|  | 80 | HV 1 | 20x | 106.868 | 86.323 | -1.2 | 2.4 | 504 | 60.65 | 60.26 | 61.04 | Measured |  | 2
|  | 81 | HV 1 | 20x | 107.168 | 86.323 | -0.9 | 2.4 | 500 | 60.924 | 60.788 | 61.059 | Measured |  | 2
|  | 82 | HV 1 | 20x | 107.468 | 86.323 | -0.6 | 2.4 | 511 | 60.267 | 60.005 | 60.528 | Measured |  | 2
|  | 83 | HV 1 | 20x | 107.768 | 86.323 | -0.3 | 2.4 | 504 | 60.651 | 60.262 | 61.04 | Measured |  | 2
|  | 84 | HV 1 | 20x | 108.068 | 86.323 | 0 | 2.4 | 513 | 60.147 | 60.014 | 60.28 | Measured |  | 2
|  | 85 | HV 1 | 20x | 108.368 | 86.323 | 0.3 | 2.4 | 502 | 60.799 | 60.54 | 61.059 | Measured |  | 2
|  | 86 | HV 1 | 20x | 108.668 | 86.323 | 0.6 | 2.4 | 504 | 60.663 | 60.793 | 60.534 | Measured |  | 2
|  | 87 | HV 1 | 20x | 108.968 | 86.323 | 0.9 | 2.4 | 502 | 60.799 | 60.54 | 61.059 | Measured |  | 2
|  | 88 | HV 1 | 20x | 109.268 | 86.323 | 1.2 | 2.4 | 495 | 61.183 | 60.799 | 61.567 | Measured |  | 2
|  | 89 | HV 1 | 20x | 109.568 | 86.323 | 1.5 | 2.4 | 504 | 60.664 | 60.28 | 61.048 | Measured |  | 2
|  | 90 | HV 1 | 20x | 109.868 | 86.323 | 1.8 | 2.4 | 489 | 61.575 | 61.832 | 61.319 | Measured |  | 2
|  | 91 | HV 1 | 20x | 110.168 | 86.323 | 2.1 | 2.4 | 458 | 63.663 | 64.701 | 62.624 | Measured |  | 2
|  | 92 | HV 1 | 20x | 106.268 | 86.023 | -1.8 | 2.7 | 477 | 62.354 | 62.351 | 62.357 | Measured |  | 2
|  | 93 | HV 1 | 20x | 106.568 | 86.023 | -1.5 | 2.7 | 491 | 61.435 | 61.563 | 61.308 | Measured |  | 2
|  | 94 | HV 1 | 20x | 106.868 | 86.023 | -1.2 | 2.7 | 493 | 61.307 | 61.313 | 61.301 | Measured |  | 2
|  | 95 | HV 1 | 20x | 107.168 | 86.023 | -0.9 | 2.7 | 487 | 61.7 | 61.048 | 62.351 | Measured |  | 2
|  | 96 | HV 1 | 20x | 107.468 | 86.023 | -0.6 | 2.7 | 502 | 60.783 | 60.784 | 60.781 | Measured |  | 2
|  | 97 | HV 1 | 20x | 107.768 | 86.023 | -0.3 | 2.7 | 493 | 61.306 | 61.044 | 61.567 | Measured |  | 2
|  | 98 | HV 1 | 20x | 108.068 | 86.023 | 0 | 2.7 | 491 | 61.437 | 61.572 | 61.301 | Measured |  | 2
|  | 99 | HV 1 | 20x | 108.368 | 86.023 | 0.3 | 2.7 | 497 | 61.067 | 61.594 | 60.54 | Measured |  | 2
|  | 100 | HV 1 | 20x | 108.668 | 86.023 | 0.6 | 2.7 | 506 | 60.536 | 60.784 | 60.287 | Measured |  | 2
|  | 101 | HV 1 | 20x | 108.968 | 86.023 | 0.9 | 2.7 | 502 | 60.789 | 61.053 | 60.525 | Measured |  | 2
|  | 102 | HV 1 | 20x | 109.268 | 86.023 | 1.2 | 2.7 | 502 | 60.791 | 61.053 | 60.528 | Measured |  | 2
|  | 103 | HV 1 | 20x | 109.568 | 86.023 | 1.5 | 2.7 | 500 | 60.916 | 60.78 | 61.053 | Measured |  | 2
|  | 104 | HV 1 | 20x | 109.868 | 86.023 | 1.8 | 2.7 | 491 | 61.434 | 61.304 | 61.563 | Measured |  | 2
|  | 105 | HV 1 | 20x | 110.168 | 86.023 | 2.1 | 2.7 | 475 | 62.477 | 62.351 | 62.602 | Measured |  | 2
|  | 106 | HV 1 | 20x | 106.268 | 85.723 | -1.8 | 3 | 498 | 61.048 | 61.048 | 61.048 | Measured |  | 2
|  | 107 | HV 1 | 20x | 106.568 | 85.723 | -1.5 | 3 | 487 | 61.688 | 61.818 | 61.558 | Indent has been Remeasured Manually |  | 2
|  | 108 | HV 1 | 20x | 106.868 | 85.723 | -1.2 | 3 | 477 | 62.35 | 62.357 | 62.343 | Measured |  | 2
|  | 109 | HV 1 | 20x | 107.168 | 85.723 | -0.9 | 3 | 475 | 62.48 | 62.602 | 62.357 | Measured |  | 2
|  | 110 | HV 1 | 20x | 107.468 | 85.723 | -0.6 | 3 | 483 | 61.957 | 62.087 | 61.827 | Measured |  | 2
|  | 111 | HV 1 | 20x | 107.768 | 85.723 | -0.3 | 3 | 487 | 61.701 | 61.563 | 61.838 | Measured |  | 2
|  | 112 | HV 1 | 20x | 108.068 | 85.723 | 0 | 3 | 489 | 61.576 | 62.087 | 61.066 | Measured |  | 2
|  | 113 | HV 1 | 20x | 108.368 | 85.723 | 0.3 | 3 | 487 | 61.7 | 61.827 | 61.572 | Measured |  | 2
|  | 114 | HV 1 | 20x | 108.668 | 85.723 | 0.6 | 3 | 493 | 61.316 | 61.572 | 61.059 | Measured |  | 2
|  | 115 | HV 1 | 20x | 108.968 | 85.723 | 0.9 | 3 | 504 | 60.657 | 60.534 | 60.78 | Measured |  | 2
|  | 116 | HV 1 | 20x | 109.268 | 85.723 | 1.2 | 3 | 506 | 60.531 | 60.788 | 60.274 | Measured |  | 2
|  | 117 | HV 1 | 20x | 109.568 | 85.723 | 1.5 | 3 | 498 | 61.042 | 61.044 | 61.04 | Measured |  | 2
|  | 118 | HV 1 | 20x | 109.868 | 85.723 | 1.8 | 3 | 489 | 61.582 | 61.838 | 61.326 | Measured |  | 2
|  | 119 | HV 1 | 20x | 110.168 | 85.723 | 2.1 | 3 | 473 | 62.608 | 63.117 | 62.098 | Measured |  | 2
|  | 120 | HV 1 | 20x | 106.568 | 85.423 | -1.5 | 3.3 | 465 | 63.144 | 63.136 | 63.151 | Measured |  | 2
|  | 121 | HV 1 | 20x | 106.868 | 85.423 | -1.2 | 3.3 | 483 | 61.953 | 61.823 | 62.083 | Measured |  | 2
|  | 122 | HV 1 | 20x | 107.168 | 85.423 | -0.9 | 3.3 | 489 | 61.575 | 61.319 | 61.832 | Measured |  | 2
|  | 123 | HV 1 | 20x | 107.468 | 85.423 | -0.6 | 3.3 | 508 | 60.39 | 60.26 | 60.519 | Indent has been Remeasured Manually |  | 2
|  | 124 | HV 1 | 20x | 107.768 | 85.423 | -0.3 | 3.3 | 502 | 60.799 | 60.799 | 60.799 | Measured |  | 2
|  | 125 | HV 1 | 20x | 108.068 | 85.423 | 0 | 3.3 | 504 | 60.653 | 61.044 | 60.262 | Measured |  | 2
|  | 126 | HV 1 | 20x | 108.368 | 85.423 | 0.3 | 3.3 | 487 | 61.697 | 61.827 | 61.567 | Measured |  | 2
|  | 127 | HV 1 | 20x | 108.668 | 85.423 | 0.6 | 3.3 | 479 | 62.217 | 62.351 | 62.083 | Measured |  | 2
|  | 128 | HV 1 | 20x | 108.968 | 85.423 | 0.9 | 3.3 | 489 | 61.575 | 61.578 | 61.572 | Measured |  | 2
|  | 129 | HV 1 | 20x | 109.268 | 85.423 | 1.2 | 3.3 | 487 | 61.708 | 61.838 | 61.578 | Measured |  | 2
|  | 130 | HV 1 | 20x | 109.568 | 85.423 | 1.5 | 3.3 | 489 | 61.57 | 61.567 | 61.572 | Measured |  | 2
|  | 131 | HV 1 | 20x | 109.868 | 85.423 | 1.8 | 3.3 | 508 | 60.41 | 60.54 | 60.28 | Measured |  | 2
|  | 132 | HV 1 | 20x | 110.168 | 85.423 | 2.1 | 3.3 | 506 | 60.525 | 60.784 | 60.265 | Measured |  | 2
|  | 133 | HV 1 | 20x | 106.568 | 85.123 | -1.5 | 3.6 | 458 | 63.659 | 63.396 | 63.922 | Measured |  | 2
|  | 134 | HV 1 | 20x | 106.868 | 85.123 | -1.2 | 3.6 | 481 | 62.092 | 62.098 | 62.087 | Measured |  | 2
|  | 135 | HV 1 | 20x | 107.168 | 85.123 | -0.9 | 3.6 | 504 | 60.655 | 61.048 | 60.262 | Measured |  | 2
|  | 136 | HV 1 | 20x | 107.468 | 85.123 | -0.6 | 3.6 | 489 | 61.564 | 61.567 | 61.561 | Measured |  | 2
|  | 137 | HV 1 | 20x | 107.768 | 85.123 | -0.3 | 3.6 | 489 | 61.565 | 62.083 | 61.048 | Measured |  | 2
|  | 138 | HV 1 | 20x | 108.068 | 85.123 | 0 | 3.6 | 500 | 60.93 | 61.053 | 60.807 | Measured |  | 2
|  | 139 | HV 1 | 20x | 108.368 | 85.123 | 0.3 | 3.6 | 483 | 61.971 | 62.364 | 61.578 | Measured |  | 2
|  | 140 | HV 1 | 20x | 108.668 | 85.123 | 0.6 | 3.6 | 477 | 62.344 | 62.343 | 62.346 | Measured |  | 2
|  | 141 | HV 1 | 20x | 108.968 | 85.123 | 0.9 | 3.6 | 481 | 62.098 | 62.098 | 62.098 | Measured |  | 2
|  | 142 | HV 1 | 20x | 109.268 | 85.123 | 1.2 | 3.6 | 502 | 60.802 | 61.048 | 60.555 | Measured |  | 2
|  | 143 | HV 1 | 20x | 109.568 | 85.123 | 1.5 | 3.6 | 493 | 61.317 | 61.594 | 61.041 | Measured |  | 2
|  | 144 | HV 1 | 20x | 109.868 | 85.123 | 1.8 | 3.6 | 483 | 61.984 | 62.624 | 61.344 | Measured |  | 2
|  | 145 | HV 1 | 20x | 106.868 | 84.823 | -1.2 | 3.9 | 477 | 62.344 | 62.087 | 62.602 | Measured |  | 2
|  | 146 | HV 1 | 20x | 107.168 | 84.823 | -0.9 | 3.9 | 493 | 61.304 | 61.304 | 61.304 | Measured |  | 2
|  | 147 | HV 1 | 20x | 107.468 | 84.823 | -0.6 | 3.9 | 511 | 60.265 | 60.26 | 60.269 | Measured |  | 2
|  | 148 | HV 1 | 20x | 107.768 | 84.823 | -0.3 | 3.9 | 491 | 61.435 | 61.308 | 61.563 | Measured |  | 2
|  | 149 | HV 1 | 20x | 108.068 | 84.823 | 0 | 3.9 | 483 | 61.955 | 62.087 | 61.823 | Measured |  | 2
|  | 150 | HV 1 | 20x | 108.368 | 84.823 | 0.3 | 3.9 | 489 | 61.567 | 61.048 | 62.087 | Measured |  | 2
|  | 151 | HV 1 | 20x | 108.668 | 84.823 | 0.6 | 3.9 | 463 | 63.255 | 63.385 | 63.126 | Measured |  | 2
|  | 152 | HV 1 | 20x | 108.968 | 84.823 | 0.9 | 3.9 | 461 | 63.394 | 63.126 | 63.663 | Measured |  | 2
|  | 153 | HV 1 | 20x | 109.268 | 84.823 | 1.2 | 3.9 | 454 | 63.905 | 64.161 | 63.65 | Measured |  | 2
|  | 154 | HV 1 | 20x | 109.568 | 84.823 | 1.5 | 3.9 | 454 | 63.905 | 64.161 | 63.65 | Measured |  | 2
|  | 155 | HV 1 | 20x | 107.168 | 84.523 | -0.9 | 4.2 | 429 | 65.733 | 65.979 | 65.488 | Measured |  | 2
|  | 156 | HV 1 | 20x | 107.468 | 84.523 | -0.6 | 4.2 | 465 | 63.126 | 63.39 | 62.862 | Measured |  | 2
|  | 157 | HV 1 | 20x | 107.768 | 84.523 | -0.3 | 4.2 | 458 | 63.645 | 63.65 | 63.641 | Measured |  | 2
|  | 158 | HV 1 | 20x | 108.068 | 84.523 | 0 | 4.2 | 467 | 62.995 | 63.13 | 62.859 | Measured |  | 2
|  | 159 | HV 1 | 20x | 108.368 | 84.523 | 0.3 | 4.2 | 475 | 62.482 | 62.606 | 62.357 | Measured |  | 2
|  | 160 | HV 1 | 20x | 108.668 | 84.523 | 0.6 | 4.2 | 487 | 61.696 | 62.092 | 61.301 | Measured |  | 2
|  | 161 | HV 1 | 20x | 108.968 | 84.523 | 0.9 | 4.2 | 487 | 61.712 | 62.098 | 61.326 | Measured |  | 2
|  | 162 | HV 1 | 20x | 109.268 | 84.523 | 1.2 | 4.2 | 462 | 63.388 | 63.385 | 63.39 | Measured |  | 2
|  | 163 | HV 1 | 20x | 108.068 | 84.223 | 0 | 4.5 | 479 | 62.231 | 62.357 | 62.105 | Measured |  | 2
|  | 164 | HV 1 | 20x | 108.368 | 84.223 | 0.3 | 4.5 | 475 | 62.488 | 62.351 | 62.624 | Measured |  | 2
|  | 165 | HV 1 | 20x | 108.668 | 84.223 | 0.6 | 4.5 | 471 | 62.727 | 62.338 | 63.117 | Indent has been Remeasured Manually |  | 2